## LVF-Multimode fluoride fibers
Please note thoose data are typical one and might vary from one batch to another one. Thoose data can be used freely at condition of citing www.leverrefluore.com as source.
Multimode AFG |  |  | Multimode ZFG |  |  | Multimode IFG
Wavelength (µm) | Attenuation (dB/km) | 10m-Transmission (%) | Wavelength (µm) | Attenuation (dB/km) | 10m-Transmission (%) | Wavelength (µm) | Attenuation (dB/km) | 10m-Transmission (%)
0.8 | 132.811888 | 74.35% | 0.5 | 27.48416 | 94.05% | 0.5 | 64.87708 | 86.52%
0.82 | 102.440385 | 79.57% | 0.51 | 27.727975 | 94% | 0.51 | 54.01927 | 88.64%
0.84 | 98.671082 | 80.24% | 0.52 | 24.506773 | 94.68% | 0.52 | 47.41479 | 89.96%
0.86 | 107.185479 | 78.73% | 0.53 | 21.549854 | 95.31% | 0.53 | 42.33465 | 90.99%
0.88 | 109.558128 | 78.31% | 0.54 | 19.639765 | 95.71% | 0.54 | 40.15289 | 91.43%
0.9 | 111.191419 | 78.03% | 0.55 | 17.305213 | 96.21% | 0.55 | 38.61897 | 91.74%
0.92 | 111.075807 | 78.05% | 0.56 | 16.800653 | 96.32% | 0.56 | 39.27038 | 91.61%
0.94 | 109.683417 | 78.29% | 0.57 | 17.005792 | 96.28% | 0.57 | 41.73877 | 91.11%
0.96 | 107.875933 | 78.61% | 0.58 | 17.147532 | 96.25% | 0.58 | 46.25269 | 90.19%
0.98 | 102.102534 | 79.63% | 0.59 | 18.03574 | 96.06% | 0.59 | 51.89857 | 89.06%
1 | 96.570992 | 80.61% | 0.6 | 20.148519 | 95.6% | 0.6 | 59.89984 | 87.49%
1.02 | 93.352919 | 81.2% | 0.61 | 22.631299 | 95.08% | 0.61 | 68.10817 | 85.9%
1.04 | 90.696681 | 81.68% | 0.62 | 25.448867 | 94.48% | 0.62 | 74.7311 | 84.64%
1.06 | 87.900252 | 82.19% | 0.63 | 27.227035 | 94.11% | 0.63 | 84.02556 | 82.9%
1.08 | 84.311256 | 82.85% | 0.64 | 28.624486 | 93.81% | 0.64 | 93.18367 | 81.23%
1.1 | 82.583645 | 83.17% | 0.65 | 29.554202 | 93.62% | 0.65 | 95.85509 | 80.74%
1.12 | 79.792088 | 83.69% | 0.66 | 32.653861 | 92.97% | 0.66 | 96.23087 | 80.68%
1.14 | 77.574911 | 84.11% | 0.67 | 34.621761 | 92.57% | 0.67 | 105.9288 | 78.95%
1.16 | 77.515388 | 84.12% | 0.68 | 34.878585 | 92.51% | 0.68 | 107.9326 | 78.6%
1.18 | 75.478958 | 84.5% | 0.69 | 34.348051 | 92.62% | 0.69 | 107.363 | 78.7%
1.2 | 74.13293 | 84.75% | 0.7 | 32.399762 | 93.03% | 0.7 | 106.9834 | 78.76%
1.22 | 73.575512 | 84.86% | 0.71 | 31.343112 | 93.24% | 0.71 | 107.1735 | 78.73%
1.24 | 72.313031 | 85.1% | 0.72 | 29.364733 | 93.66% | 0.72 | 109.2761 | 78.36%
1.26 | 69.479804 | 85.64% | 0.73 | 27.36254 | 94.08% | 0.73 | 111.7966 | 77.92%
1.28 | 66.869117 | 86.14% | 0.74 | 25.082977 | 94.56% | 0.74 | 115.5419 | 77.27%
1.3 | 64.670752 | 86.56% | 0.75 | 22.560806 | 95.09% | 0.75 | 120.5938 | 76.41%
1.32 | 62.644214 | 86.95% | 0.76 | 21.418786 | 95.33% | 0.76 | 127.074 | 75.31%
1.34 | 60.836251 | 87.31% | 0.77 | 20.077709 | 95.62% | 0.77 | 134.7864 | 74.03%
1.36 | 59.135292 | 87.64% | 0.78 | 18.499471 | 95.96% | 0.78 | 143.0612 | 72.67%
1.38 | 57.515175 | 87.96% | 0.79 | 18.582876 | 95.94% | 0.79 | 151.8568 | 71.26%
1.4 | 55.94982 | 88.26% | 0.8 | 17.779778 | 96.11% | 0.8 | 159.2733 | 70.09%
1.42 | 54.590189 | 88.53% | 0.81 | 18.131952 | 96.03% | 0.81 | 163.8239 | 69.38%
1.44 | 53.487619 | 88.75% | 0.82 | 18.289849 | 96% | 0.82 | 169.7538 | 68.47%
1.46 | 52.40764 | 88.96% | 0.83 | 18.292803 | 96% | 0.83 | 174.3798 | 67.77%
1.48 | 51.581846 | 89.13% | 0.84 | 18.408441 | 95.98% | 0.84 | 179.0078 | 67.07%
1.5 | 51.358208 | 89.17% | 0.85 | 18.786285 | 95.89% | 0.85 | 180.4974 | 66.85%
1.52 | 50.204307 | 89.4% | 0.86 | 18.73635 | 95.91% | 0.86 | 182.0491 | 66.62%
1.54 | 49.301034 | 89.58% | 0.87 | 18.788818 | 95.89% | 0.87 | 183.6152 | 66.38%
1.56 | 48.968574 | 89.65% | 0.88 | 18.755709 | 95.9% | 0.88 | 183.8995 | 66.34%
1.58 | 44.427498 | 90.56% | 0.89 | 18.811048 | 95.89% | 0.89 | 183.0504 | 66.47%
1.6 | 43.498529 | 90.75% | 0.9 | 18.833076 | 95.88% | 0.9 | 181.7886 | 66.65%
1.62 | 42.446373 | 90.96% | 0.91 | 18.59875 | 95.93% | 0.91 | 180.415 | 66.86%
1.64 | 41.29869 | 91.2% | 0.92 | 18.193598 | 96.02% | 0.92 | 178.3784 | 67.16%
1.66 | 39.925427 | 91.48% | 0.93 | 17.917724 | 96.08% | 0.93 | 176.0293 | 67.52%
1.68 | 39.025757 | 91.66% | 0.94 | 17.794714 | 96.11% | 0.94 | 173.1329 | 67.95%
1.7 | 37.87382 | 91.9% | 0.95 | 17.591574 | 96.15% | 0.95 | 170.2902 | 68.39%
1.72 | 36.112115 | 92.26% | 0.96 | 17.176907 | 96.24% | 0.96 | 167.3804 | 68.83%
1.74 | 35.426586 | 92.4% | 0.97 | 17.108161 | 96.25% | 0.97 | 164.6516 | 69.25%
1.76 | 34.143545 | 92.66% | 0.98 | 16.59171 | 96.37% | 0.98 | 161.4478 | 69.75%
1.78 | 32.698621 | 92.96% | 0.99 | 16.358959 | 96.42% | 0.99 | 158.2977 | 70.24%
1.8 | 31.376021 | 93.24% | 1 | 16.005031 | 96.49% | 1 | 155.137 | 70.74%
1.82 | 30.591682 | 93.4% | 1.01 | 16.108168 | 96.47% | 1.01 | 152.5121 | 71.15%
1.84 | 29.883009 | 93.55% | 1.02 | 15.52387 | 96.6% | 1.02 | 149.8148 | 71.58%
1.86 | 29.646235 | 93.6% | 1.03 | 15.77611 | 96.54% | 1.03 | 147.1515 | 72.01%
1.88 | 29.757978 | 93.58% | 1.04 | 15.414527 | 96.62% | 1.04 | 144.7436 | 72.4%
1.9 | 29.674447 | 93.59% | 1.05 | 14.87758 | 96.73% | 1.05 | 142.2982 | 72.79%
1.92 | 29.648048 | 93.6% | 1.06 | 14.212804 | 96.88% | 1.06 | 139.7241 | 73.21%
1.94 | 29.553505 | 93.62% | 1.07 | 13.726391 | 96.98% | 1.07 | 137.3478 | 73.6%
1.96 | 28.168683 | 93.91% | 1.08 | 13.958643 | 96.93% | 1.08 | 134.4914 | 74.07%
1.98 | 27.559416 | 94.04% | 1.09 | 13.630446 | 97% | 1.09 | 131.977 | 74.49%
2 | 26.788071 | 94.2% | 1.1 | 13.411435 | 97.05% | 1.1 | 130.0885 | 74.81%
2.02 | 26.111049 | 94.34% | 1.11 | 12.956782 | 97.15% | 1.11 | 127.8962 | 75.17%
2.04 | 25.383974 | 94.49% | 1.12 | 12.712662 | 97.2% | 1.12 | 125.842 | 75.52%
2.06 | 24.913478 | 94.59% | 1.13 | 12.984238 | 97.14% | 1.13 | 123.9657 | 75.83%
2.08 | 24.187118 | 94.75% | 1.14 | 13.083195 | 97.12% | 1.14 | 121.5649 | 76.24%
2.1 | 23.464249 | 94.9% | 1.15 | 12.970853 | 97.15% | 1.15 | 119.5631 | 76.58%
2.12 | 23.106547 | 94.97% | 1.16 | 12.747897 | 97.2% | 1.16 | 117.6452 | 76.91%
2.14 | 22.898717 | 95.02% | 1.17 | 12.67652 | 97.21% | 1.17 | 115.5526 | 77.27%
2.16 | 22.463005 | 95.11% | 1.18 | 12.448363 | 97.26% | 1.18 | 113.6669 | 77.6%
2.18 | 22.335624 | 95.14% | 1.19 | 12.233637 | 97.31% | 1.19 | 111.6483 | 77.95%
2.2 | 22.117899 | 95.18% | 1.2 | 12.108364 | 97.33% | 1.2 | 109.677 | 78.29%
2.22 | 21.824599 | 95.25% | 1.21 | 12.026182 | 97.35% | 1.21 | 107.9117 | 78.6%
2.24 | 21.63588 | 95.29% | 1.22 | 11.96741 | 97.36% | 1.22 | 105.6585 | 79%
2.26 | 21.848038 | 95.24% | 1.23 | 12.081942 | 97.34% | 1.23 | 103.8512 | 79.32%
2.28 | 22.334998 | 95.14% | 1.24 | 12.090665 | 97.34% | 1.24 | 102.0158 | 79.64%
2.3 | 23.288498 | 94.94% | 1.25 | 11.978351 | 97.36% | 1.25 | 99.77641 | 80.04%
2.32 | 24.774571 | 94.62% | 1.26 | 11.960096 | 97.37% | 1.26 | 98.07172 | 80.34%
2.34 | 26.678597 | 94.22% | 1.27 | 11.905815 | 97.38% | 1.27 | 96.17466 | 80.69%
2.36 | 28.419762 | 93.86% | 1.28 | 11.792439 | 97.4% | 1.28 | 94.24534 | 81.03%
2.38 | 30.044001 | 93.52% | 1.29 | 11.737644 | 97.41% | 1.29 | 92.27523 | 81.39%
2.4 | 31.521887 | 93.21% | 1.3 | 11.627457 | 97.44% | 1.3 | 90.4563 | 81.72%
2.42 | 32.501815 | 93% | 1.31 | 11.550387 | 97.46% | 1.31 | 88.43703 | 82.09%
2.44 | 33.126952 | 92.87% | 1.32 | 11.542399 | 97.46% | 1.32 | 87.11052 | 82.33%
2.46 | 33.264882 | 92.85% | 1.33 | 11.304223 | 97.51% | 1.33 | 85.28148 | 82.67%
2.48 | 32.572981 | 92.99% | 1.34 | 11.627514 | 97.44% | 1.34 | 83.17225 | 83.06%
2.5 | 31.752924 | 93.16% | 1.35 | 11.544856 | 97.46% | 1.35 | 81.12745 | 83.44%
2.52 | 30.168772 | 93.49% | 1.36 | 11.387964 | 97.49% | 1.36 | 79.05411 | 83.83%
2.54 | 27.640268 | 94.02% | 1.37 | 11.423627 | 97.48% | 1.37 | 77.36009 | 84.15%
2.56 | 25.203398 | 94.53% | 1.38 | 11.282496 | 97.51% | 1.38 | 75.42162 | 84.51%
2.58 | 23.939971 | 94.8% | 1.39 | 11.175664 | 97.54% | 1.39 | 73.88346 | 84.8%
2.6 | 23.20881 | 94.95% | 1.4 | 11.049418 | 97.56% | 1.4 | 72.10133 | 85.14%
2.62 | 22.734863 | 95.05% | 1.41 | 10.954121 | 97.59% | 1.41 | 70.27271 | 85.49%
2.64 | 21.780519 | 95.26% | 1.42 | 10.886306 | 97.6% | 1.42 | 68.87382 | 85.75%
2.66 | 21.526935 | 95.31% | 1.43 | 10.962153 | 97.58% | 1.43 | 67.02071 | 86.11%
2.68 | 21.692719 | 95.27% | 1.44 | 10.785513 | 97.62% | 1.44 | 65.34587 | 86.43%
2.7 | 22.199288 | 95.17% | 1.45 | 10.519713 | 97.68% | 1.45 | 63.76116 | 86.74%
2.72 | 24.459641 | 94.69% | 1.46 | 10.388298 | 97.71% | 1.46 | 62.13654 | 87.05%
2.74 | 28.55565 | 93.83% | 1.47 | 10.290631 | 97.73% | 1.47 | 60.40078 | 87.39%
2.76 | 33.408031 | 92.82% | 1.48 | 10.15713 | 97.76% | 1.48 | 58.92176 | 87.68%
2.78 | 37.347119 | 92% | 1.49 | 10.023425 | 97.79% | 1.49 | 57.54107 | 87.95%
2.8 | 39.961973 | 91.47% | 1.5 | 9.890357 | 97.82% | 1.5 | 56.04737 | 88.24%
2.82 | 41.252933 | 91.21% | 1.51 | 9.725592 | 97.85% | 1.51 | 54.36552 | 88.58%
2.84 | 42.037512 | 91.05% | 1.52 | 9.594225 | 97.88% | 1.52 | 52.98026 | 88.85%
2.86 | 42.403931 | 90.97% | 1.53 | 9.422814 | 97.92% | 1.53 | 51.56062 | 89.13%
2.88 | 42.527744 | 90.95% | 1.54 | 9.287327 | 97.95% | 1.54 | 50.13042 | 89.42%
2.9 | 42.268057 | 91% | 1.55 | 9.170436 | 97.97% | 1.55 | 48.44406 | 89.75%
2.92 | 42.45636 | 90.96% | 1.56 | 9.041961 | 98% | 1.56 | 46.9922 | 90.05%
2.94 | 41.88079 | 91.08% | 1.57 | 8.943854 | 98.02% | 1.57 | 45.49034 | 90.35%
2.96 | 41.690441 | 91.12% | 1.58 | 8.027383 | 98.22% | 1.58 | 44.20436 | 90.61%
2.98 | 41.363326 | 91.18% | 1.59 | 8.110014 | 98.21% | 1.59 | 43.06659 | 90.84%
3 | 40.666954 | 91.32% | 1.6 | 8.022157 | 98.23% | 1.6 | 41.90605 | 91.07%
3.02 | 40.76393 | 91.31% | 1.61 | 7.843871 | 98.26% | 1.61 | 40.49947 | 91.36%
3.04 | 41.006767 | 91.26% | 1.62 | 7.6921 | 98.3% | 1.62 | 39.29585 | 91.6%
3.06 | 41.698471 | 91.12% | 1.63 | 7.566693 | 98.33% | 1.63 | 38.19652 | 91.83%
3.08 | 42.218081 | 91.01% | 1.64 | 7.468131 | 98.35% | 1.64 | 37.10964 | 92.05%
3.1 | 43.223027 | 90.81% | 1.65 | 7.332145 | 98.38% | 1.65 | 36.17266 | 92.25%
3.12 | 44.564291 | 90.53% | 1.66 | 7.228098 | 98.4% | 1.66 | 35.01712 | 92.48%
3.14 | 46.38125 | 90.17% | 1.67 | 7.066618 | 98.44% | 1.67 | 33.96417 | 92.7%
3.16 | 48.084292 | 89.83% | 1.68 | 6.879552 | 98.48% | 1.68 | 32.84494 | 92.93%
3.18 | 50.181506 | 89.41% | 1.69 | 6.69994 | 98.52% | 1.69 | 32.0151 | 93.11%
3.2 | 52.925584 | 88.86% | 1.7 | 6.543249 | 98.55% | 1.7 | 31.17074 | 93.28%
3.22 | 55.62067 | 88.33% | 1.71 | 6.377904 | 98.59% | 1.71 | 30.16714 | 93.49%
3.24 | 58.864239 | 87.69% | 1.72 | 6.222655 | 98.62% | 1.72 | 29.17845 | 93.7%
3.26 | 62.791882 | 86.93% | 1.73 | 6.094136 | 98.65% | 1.73 | 28.21565 | 93.9%
3.28 | 67.310811 | 86.05% | 1.74 | 5.924911 | 98.69% | 1.74 | 27.45701 | 94.06%
3.3 | 72.266037 | 85.11% | 1.75 | 5.785368 | 98.72% | 1.75 | 26.47493 | 94.26%
3.32 | 77.615006 | 84.1% | 1.76 | 5.661434 | 98.74% | 1.76 | 25.80246 | 94.4%
3.34 | 83.081126 | 83.08% | 1.77 | 5.516761 | 98.78% | 1.77 | 25.11891 | 94.55%
3.36 | 88.720247 | 82.04% | 1.78 | 5.392184 | 98.8% | 1.78 | 24.31911 | 94.72%
3.38 | 95.091938 | 80.88% | 1.79 | 5.272304 | 98.83% | 1.79 | 23.76413 | 94.84%
3.4 | 102.213964 | 79.61% | 1.8 | 5.165663 | 98.85% | 1.8 | 23.05496 | 94.99%
3.42 | 109.825711 | 78.27% | 1.81 | 5.029888 | 98.88% | 1.81 | 22.40001 | 95.12%
3.44 | 117.91892 | 76.86% | 1.82 | 4.945232 | 98.9% | 1.82 | 21.57648 | 95.3%
3.46 | 127.445401 | 75.25% | 1.83 | 4.703858 | 98.96% | 1.83 | 21.03929 | 95.41%
3.48 | 137.559793 | 73.57% | 1.84 | 4.558831 | 98.99% | 1.84 | 20.46163 | 95.54%
3.5 | 148.623104 | 71.77% | 1.85 | 4.559137 | 98.99% | 1.85 | 19.93009 | 95.65%
3.52 | 161.122352 | 69.8% | 1.86 | 4.360217 | 99.03% | 1.86 | 19.53135 | 95.74%
3.54 | 174.40045 | 67.76% | 1.87 | 4.2281 | 99.06% | 1.87 | 18.62442 | 95.93%
3.56 | 188.048191 | 65.73% | 1.88 | 4.244884 | 99.06% | 1.88 | 18.50723 | 95.95%
3.58 | 203.12014 | 63.56% | 1.89 | 4.111386 | 99.09% | 1.89 | 18.13559 | 96.03%
3.6 | 219.071379 | 61.33% | 1.9 | 4.027456 | 99.11% | 1.9 | 17.49104 | 96.17%
3.62 | 236.645698 | 58.97% | 1.91 | 3.812514 | 99.15% | 1.91 | 17.39425 | 96.19%
3.64 | 255.734527 | 56.52% | 1.92 | 3.836009 | 99.15% | 1.92 | 16.69991 | 96.34%
3.66 | 276.86015 | 53.91% | 1.93 | 3.709661 | 99.18% | 1.93 | 16.52766 | 96.38%
3.68 | 299.584809 | 51.25% | 1.94 | 3.662799 | 99.19% | 1.94 | 16.19532 | 96.45%
3.7 | 325.386783 | 48.38% | 1.95 | 3.633809 | 99.19% | 1.95 | 15.82839 | 96.53%
3.72 | 327.833178 | 48.12% | 1.96 | 3.480082 | 99.23% | 1.96 | 15.41848 | 96.62%
3.74 | 358.21317 | 44.96% | 1.97 | 3.394224 | 99.25% | 1.97 | 14.9673 | 96.72%
3.76 | 391.613073 | 41.73% | 1.98 | 3.33025 | 99.26% | 1.98 | 14.52997 | 96.81%
3.78 | 426.115888 | 38.64% | 1.99 | 3.30666 | 99.26% | 1.99 | 14.07194 | 96.91%
3.8 | 463.500821 | 35.55% | 2 | 3.178761 | 99.29% | 2 | 13.79631 | 96.97%
3.82 | 499.278087 | 32.82% | 2.01 | 3.06745 | 99.32% | 2.01 | 13.54081 | 97.02%
3.84 | 542.067415 | 29.83% | 2.02 | 3.011464 | 99.33% | 2.02 | 13.18727 | 97.1%
3.86 | 584.526672 | 27.14% | 2.03 | 2.929644 | 99.35% | 2.03 | 12.87048 | 97.17%
3.88 | 634.838679 | 24.25% | 2.04 | 2.842469 | 99.37% | 2.04 | 12.51068 | 97.25%
3.9 | 688.12008 | 21.53% | 2.05 | 2.839695 | 99.37% | 2.05 | 12.20484 | 97.31%
3.92 | 742.444372 | 19.08% | 2.06 | 2.790902 | 99.38% | 2.06 | 11.94082 | 97.37%
3.94 | 800.285469 | 16.77% | 2.07 | 2.72234 | 99.39% | 2.07 | 11.65552 | 97.43%
3.96 | 860.917814 | 14.64% | 2.08 | 2.671489 | 99.41% | 2.08 | 11.3425 | 97.5%
3.98 | 931.832898 | 12.5% | 2.09 | 2.61576 | 99.42% | 2.09 | 11.12738 | 97.55%
4 | 1002.746528 | 10.67% | 2.1 | 2.55195 | 99.43% | 2.1 | 10.8331 | 97.61%
4.02 | 1070.324969 | 9.178% | 2.11 | 2.482336 | 99.45% | 2.11 | 10.47099 | 97.69%
4.04 | 1149.883906 | 7.685% | 2.12 | 2.452518 | 99.45% | 2.12 | 10.23812 | 97.74%
4.06 | 1233.593178 | 6.376% | 2.13 | 2.404635 | 99.46% | 2.13 | 10.13963 | 97.76%
4.08 | 1325.122033 | 5.198% | 2.14 | 2.384084 | 99.47% | 2.14 | 9.889206 | 97.82%
4.1 | 1420.744538 | 4.199% | 2.15 | 2.254622 | 99.5% | 2.15 | 9.548323 | 97.89%
4.12 | 1515.559567 | 3.398% | 2.16 | 2.216544 | 99.51% | 2.16 | 9.336354 | 97.94%
4.14 | 1608.722477 | 2.76% | 2.17 | 2.196965 | 99.51% | 2.17 | 9.167177 | 97.98%
4.16 | 1690.353574 | 2.301% | 2.18 | 2.167849 | 99.52% | 2.18 | 8.932716 | 98.03%
4.18 | 1826.773464 | 1.697% | 2.19 | 2.116207 | 99.53% | 2.19 | 8.534837 | 98.11%
4.2 | 1966.027301 | 1.244% | 2.2 | 2.122031 | 99.53% | 2.2 | 8.510866 | 98.12%
4.22 | 2161.450089 | 0.8042% | 2.21 | 2.128814 | 99.53% | 2.21 | 8.363862 | 98.15%
4.24 | 2343.943893 | 0.5352% | 2.22 | 2.105639 | 99.53% | 2.22 | 8.240017 | 98.18%
4.26 | 2508.832352 | 0.3704% | 2.23 | 2.093806 | 99.53% | 2.23 | 8.125303 | 98.2%
4.28 | 2657.850338 | 0.2656% | 2.24 | 2.046282 | 99.54% | 2.24 | 7.878037 | 98.26%
4.3 | 2811.611722 | 0.1885% | 2.25 | 1.979439 | 99.56% | 2.25 | 7.626983 | 98.31%
4.32 | 2930.689959 | 0.1445% | 2.26 | 1.956543 | 99.56% | 2.26 | 7.592654 | 98.32%
4.34 | 3069.510747 | 0.106% | 2.27 | 1.891262 | 99.58% | 2.27 | 7.499237 | 98.34%
4.36 | 3234.891625 | 0.07329% | 2.28 | 1.846289 | 99.59% | 2.28 | 7.3192 | 98.38%
4.38 | 3430.264231 | 0.04739% | 2.29 | 1.783886 | 99.6% | 2.29 | 7.135791 | 98.42%
4.4 | 3638.982769 | 0.02975% | 2.3 | 1.809924 | 99.6% | 2.3 | 7.066241 | 98.44%
4.42 | 3856.328713 | 0.01832% | 2.31 | 1.765435 | 99.61% | 2.31 | 6.929269 | 98.47%
4.44 | 4099.746609 | 0.01064% | 2.32 | 1.746877 | 99.61% | 2.32 | 6.808385 | 98.49%
4.46 | 4348.983552 | 0.006101% | 2.33 | 1.714544 | 99.62% | 2.33 | 6.715136 | 98.51%
4.48 | 4627.477337 | 0.003277% | 2.34 | 1.699066 | 99.62% | 2.34 | 6.512544 | 98.56%
4.5 | 4924.127539 | 0.001691% | 2.35 | 1.662376 | 99.63% | 2.35 | 6.42301 | 98.58%
4.52 | 5238.260262 | 0.0008387% | 2.36 | 1.639332 | 99.63% | 2.36 | 6.244741 | 98.62%
4.54 | 5568.061329 | 0.0004018% | 2.37 | 1.66244 | 99.63% | 2.37 | 6.31398 | 98.6%
4.56 | 5910.920877 | 0.000187% | 2.38 | 1.51705 | 99.66% | 2.38 | 6.096134 | 98.65%
4.58 | 6284.485716 | 8.123e-05% | 2.39 | 1.555966 | 99.65% | 2.39 | 6.023368 | 98.66%
4.6 | 6676.869858 | 3.384e-05% | 2.4 | 1.538084 | 99.66% | 2.4 | 6.001318 | 98.67%
4.62 | 7081.427453 | 1.372e-05% | 2.41 | 1.583886 | 99.65% | 2.41 | 5.809185 | 98.71%
4.64 | 7520.433558 | 5.152e-06% | 2.42 | 1.636844 | 99.64% | 2.42 | 5.769863 | 98.72%
4.66 | 7984.97365 | 1.827e-06% | 2.43 | 1.655726 | 99.63% | 2.43 | 5.581397 | 98.76%
4.68 | 8475.500592 | 6.115e-07% | 2.44 | 1.663604 | 99.63% | 2.44 | 5.683081 | 98.74%
4.7 | 9022.055787 | 1.806e-07% | 2.45 | 1.640372 | 99.63% | 2.45 | 5.500448 | 98.78%
4.72 | 9542.099936 | 5.659e-08% | 2.46 | 1.647567 | 99.63% | 2.46 | 5.376496 | 98.81%
4.74 | 10076.82 | 1.716e-08% | 2.47 | 1.625617 | 99.64% | 2.47 | 5.352799 | 98.81%
4.76 | 10576.5 | 5.627e-09% | 2.48 | 1.605661 | 99.64% | 2.48 | 5.254628 | 98.83%
4.78 | 11071.29 | 1.866e-09% | 2.49 | 1.580768 | 99.65% | 2.49 | 5.116004 | 98.86%
4.8 | 11503.03 | 7.119e-10% | 2.5 | 1.567536 | 99.65% | 2.5 | 5.059221 | 98.88%
4.82 | 11841.19 | 3.347e-10% | 2.51 | 1.545254 | 99.66% | 2.51 | 4.975842 | 98.9%
4.84 | 12138.59 | 1.724e-10% | 2.52 | 1.560281 | 99.65% | 2.52 | 4.668131 | 98.96%
4.86 | 12318.21 | 1.155e-10% | 2.53 | 1.460802 | 99.67% | 2.53 | 5.4 | 98.8%
4.88 | 12318.05 | 1.155e-10% | 2.54 | 1.492794 | 99.67% | 2.54 | 5.2 | 98.85%
|  |  | 2.55 | 1.402834 | 99.69% | 2.55 | 5.5 | 98.78%
|  |  | 2.56 | 1.518726 | 99.66% | 2.56 | 4.7 | 98.96%
|  |  | 2.57 | 1.44544 | 99.68% | 2.57 | 4.5 | 99%
|  |  | 2.58 | 1.432188 | 99.68% | 2.58 | 4.4 | 99.02%
|  |  | 2.59 | 1.581676 | 99.65% | 2.59 | 3.9 | 99.13%
|  |  | 2.6 | 1.57633 | 99.65% | 2.6 | 4.8 | 98.93%
|  |  | 2.61 | 1.530115 | 99.66% | 2.61 | 4.1 | 99.09%
|  |  | 2.62 | 1.50181 | 99.67% | 2.62 | 4.4 | 99.02%
|  |  | 2.63 | 1.795636 | 99.6% | 2.63 | 4.1 | 99.09%
|  |  | 2.64 | 2.165648 | 99.52% | 2.64 | 4.9 | 98.91%
|  |  | 2.65 | 2.805119 | 99.38% | 2.65 | 4.6 | 98.98%
|  |  | 2.66 | 5.106263 | 98.87% | 2.66 | 4.2 | 99.07%
|  |  | 2.67 | 6.13762 | 98.64% | 2.67 | 4 | 99.11%
|  |  | 2.68 | 4.207266 | 99.07% | 2.68 | 4.8 | 98.93%
|  |  | 2.69 | 2.683354 | 99.4% | 2.69 | 4.1 | 99.09%
|  |  | 2.7 | 2.343505 | 99.48% | 2.7 | 4.6 | 98.98%
|  |  | 2.71 | 2.315936 | 99.48% | 2.71 | 4.5 | 99%
|  |  | 2.72 | 3.281346 | 99.27% | 2.72 | 4.5 | 99%
|  |  | 2.73 | 3.831476 | 99.15% | 2.73 | 4.7 | 98.96%
|  |  | 2.74 | 4.821761 | 98.93% | 2.74 | 4.5 | 99%
|  |  | 2.75 | 7.337296 | 98.38% | 2.75 | 4.3 | 99.05%
|  |  | 2.76 | 9.125958 | 97.98% | 2.76 | 4.7 | 98.96%
|  |  | 2.77 | 8.875269 | 98.04% | 2.77 | 5.5 | 98.78%
|  |  | 2.78 | 9.951984 | 97.8% | 2.78 | 5.153231 | 98.86%
|  |  | 2.79 | 10.823177 | 97.61% | 2.79 | 6.188065 | 98.63%
|  |  | 2.8 | 11.852262 | 97.39% | 2.8 | 7.635926 | 98.31%
|  |  | 2.81 | 12.599006 | 97.23% | 2.81 | 9.022604 | 98.01%
|  |  | 2.82 | 13.013464 | 97.14% | 2.82 | 10.33057 | 97.72%
|  |  | 2.83 | 13.44775 | 97.04% | 2.83 | 11.90264 | 97.38%
|  |  | 2.84 | 13.70192 | 96.99% | 2.84 | 12.97285 | 97.15%
|  |  | 2.85 | 14.003833 | 96.92% | 2.85 | 13.38909 | 97.06%
|  |  | 2.86 | 14.175817 | 96.89% | 2.86 | 14.58617 | 96.8%
|  |  | 2.87 | 14.287177 | 96.86% | 2.87 | 15.12436 | 96.68%
|  |  | 2.88 | 14.422971 | 96.83% | 2.88 | 15.76467 | 96.54%
|  |  | 2.89 | 14.400991 | 96.84% | 2.89 | 16.122 | 96.47%
|  |  | 2.9 | 14.431719 | 96.83% | 2.9 | 16.20202 | 96.45%
|  |  | 2.91 | 14.372344 | 96.84% | 2.91 | 16.60685 | 96.36%
|  |  | 2.92 | 14.323801 | 96.85% | 2.92 | 16.64464 | 96.35%
|  |  | 2.93 | 14.240348 | 96.87% | 2.93 | 16.94058 | 96.29%
|  |  | 2.94 | 14.118646 | 96.9% | 2.94 | 16.8385 | 96.31%
|  |  | 2.95 | 13.999186 | 96.92% | 2.95 | 16.90314 | 96.3%
|  |  | 2.96 | 13.837295 | 96.96% | 2.96 | 16.97927 | 96.28%
|  |  | 2.97 | 13.679548 | 96.99% | 2.97 | 16.64919 | 96.35%
|  |  | 2.98 | 13.483885 | 97.04% | 2.98 | 16.09389 | 96.47%
|  |  | 2.99 | 13.258655 | 97.08% | 2.99 | 15.8761 | 96.52%
|  |  | 3 | 12.979075 | 97.15% | 3 | 15.69409 | 96.56%
|  |  | 3.01 | 12.83643 | 97.18% | 3.01 | 15.86175 | 96.52%
|  |  | 3.02 | 12.655608 | 97.22% | 3.02 | 15.68794 | 96.56%
|  |  | 3.03 | 12.45442 | 97.26% | 3.03 | 15.38533 | 96.63%
|  |  | 3.04 | 12.26023 | 97.3% | 3.04 | 15.25919 | 96.65%
|  |  | 3.05 | 12.126753 | 97.33% | 3.05 | 14.81943 | 96.75%
|  |  | 3.06 | 11.960385 | 97.37% | 3.06 | 14.37319 | 96.84%
|  |  | 3.07 | 11.821723 | 97.4% | 3.07 | 13.79025 | 96.97%
|  |  | 3.08 | 11.736118 | 97.42% | 3.08 | 13.33742 | 97.07%
|  |  | 3.09 | 11.609926 | 97.44% | 3.09 | 12.72128 | 97.2%
|  |  | 3.1 | 11.546283 | 97.46% | 3.1 | 12.43613 | 97.26%
|  |  | 3.11 | 11.479764 | 97.47% | 3.11 | 12.37768 | 97.28%
|  |  | 3.12 | 11.465014 | 97.47% | 3.12 | 12.37918 | 97.28%
|  |  | 3.13 | 11.46331 | 97.47% | 3.13 | 12.16436 | 97.32%
|  |  | 3.14 | 11.447627 | 97.48% | 3.14 | 11.49278 | 97.47%
|  |  | 3.15 | 11.555705 | 97.45% | 3.15 | 10.65699 | 97.65%
|  |  | 3.16 | 11.66476 | 97.43% | 3.16 | 10.14003 | 97.76%
|  |  | 3.17 | 11.792839 | 97.4% | 3.17 | 9.670322 | 97.87%
|  |  | 3.18 | 12.012411 | 97.36% | 3.18 | 9.038112 | 98%
|  |  | 3.19 | 12.24312 | 97.31% | 3.19 | 8.97229 | 98.02%
|  |  | 3.2 | 12.590812 | 97.23% | 3.2 | 8.752108 | 98.07%
|  |  | 3.21 | 12.947962 | 97.15% | 3.21 | 8.550862 | 98.11%
|  |  | 3.22 | 13.28122 | 97.08% | 3.22 | 8.268215 | 98.17%
|  |  | 3.23 | 13.561783 | 97.02% | 3.23 | 8.585886 | 98.1%
|  |  | 3.24 | 13.936962 | 96.94% | 3.24 | 8.304997 | 98.16%
|  |  | 3.25 | 14.368527 | 96.84% | 3.25 | 7.842706 | 98.27%
|  |  | 3.26 | 14.867636 | 96.74% | 3.26 | 7.594246 | 98.32%
|  |  | 3.27 | 15.371804 | 96.63% | 3.27 | 7.806498 | 98.27%
|  |  | 3.28 | 15.913011 | 96.51% | 3.28 | 7.531242 | 98.33%
|  |  | 3.29 | 16.564246 | 96.37% | 3.29 | 7.229577 | 98.4%
|  |  | 3.3 | 17.258626 | 96.22% | 3.3 | 6.739512 | 98.51%
|  |  | 3.31 | 17.998156 | 96.06% | 3.31 | 6.44703 | 98.57%
|  |  | 3.32 | 18.657109 | 95.92% | 3.32 | 6.210184 | 98.62%
|  |  | 3.33 | 19.289992 | 95.79% | 3.33 | 6.117781 | 98.64%
|  |  | 3.34 | 19.88494 | 95.66% | 3.34 | 5.771742 | 98.72%
|  |  | 3.35 | 20.624626 | 95.5% | 3.35 | 5.657479 | 98.75%
|  |  | 3.36 | 21.583448 | 95.3% | 3.36 | 5.540756 | 98.77%
|  |  | 3.37 | 22.505044 | 95.1% | 3.37 | 5.451451 | 98.79%
|  |  | 3.38 | 23.540464 | 94.88% | 3.38 | 5.342945 | 98.81%
|  |  | 3.39 | 24.15461 | 94.75% | 3.39 | 5.205157 | 98.85%
|  |  | 3.4 | 24.98 | 94.58% | 3.4 | 5.11293 | 98.87%
|  |  | 3.42 | 27.64 | 94.02% | 3.41 | 5.136294 | 98.86%
|  |  | 3.44 | 30.32 | 93.46% | 3.42 | 4.886584 | 98.92%
|  |  | 3.46 | 33.62 | 92.77% | 3.43 | 4.845248 | 98.92%
|  |  | 3.48 | 37.04 | 92.07% | 3.44 | 4.908872 | 98.91%
|  |  | 3.5 | 40.07 | 91.45% | 3.45 | 4.881822 | 98.92%
|  |  | 3.52 | 42.69 | 90.91% | 3.46 | 4.608835 | 98.98%
|  |  | 3.54 | 46.51 | 90.14% | 3.47 | 4.404268 | 99.02%
|  |  | 3.56 | 50.21 | 89.4% | 3.48 | 4.681953 | 98.96%
|  |  | 3.58 | 54.17 | 88.61% | 3.49 | 4.485457 | 99%
|  |  | 3.6 | 58.45 | 87.77% | 3.5 | 4.443638 | 99.01%
|  |  | 3.62 | 62.84 | 86.92% | 3.51 | 4.431276 | 99.02%
|  |  | 3.64 | 67.34 | 86.05% | 3.52 | 4.39127 | 99.02%
|  |  | 3.66 | 72.53 | 85.06% | 3.53 | 4.298889 | 99.05%
|  |  | 3.68 | 77.99 | 84.03% | 3.54 | 4.447059 | 99.01%
|  |  | 3.7 | 83.81 | 82.94% | 3.55 | 4.386017 | 99.03%
|  |  | 3.72 | 90.27 | 81.76% | 3.56 | 4.445821 | 99.01%
|  |  | 3.74 | 98.03 | 80.35% | 3.57 | 4.415199 | 99.02%
|  |  | 3.76 | 105.76 | 78.98% | 3.58 | 4.369773 | 99.03%
|  |  | 3.78 | 114.07 | 77.53% | 3.59 | 4.277651 | 99.05%
|  |  | 3.8 | 122.98 | 76% | 3.6 | 4.346819 | 99.03%
|  |  | 3.82 | 132.02 | 74.48% | 3.61 | 4.347191 | 99.03%
|  |  | 3.84 | 142.26 | 72.8% | 3.62 | 4.389907 | 99.03%
|  |  | 3.86 | 154.15 | 70.89% | 3.63 | 4.461202 | 99.01%
|  |  | 3.88 | 167.35 | 68.84% | 3.64 | 4.447551 | 99.01%
|  |  | 3.9 | 181.31 | 66.73% | 3.65 | 4.562293 | 98.99%
|  |  | 3.92 | 196.57 | 64.49% | 3.66 | 4.630577 | 98.97%
|  |  | 3.94 | 214.37 | 61.98% | 3.67 | 4.610401 | 98.98%
|  |  | 3.96 | 234.24 | 59.29% | 3.68 | 4.717575 | 98.95%
|  |  | 3.98 | 256.81 | 56.38% | 3.69 | 4.836904 | 98.93%
|  |  | 4 | 282.1 | 53.29% | 3.7 | 5.031706 | 98.88%
|  |  | 4.02 | 308.85 | 50.2% | 3.71 | 4.985823 | 98.89%
|  |  | 4.04 | 339.34 | 46.9% | 3.72 | 5.158251 | 98.86%
|  |  | 4.06 | 373.35 | 43.47% | 3.73 | 5.321233 | 98.82%
|  |  | 4.08 | 409.39 | 40.11% | 3.74 | 5.319361 | 98.82%
|  |  | 4.1 | 445.7 | 36.99% | 3.75 | 5.432941 | 98.79%
|  |  | 4.12 | 482.25 | 34.09% | 3.76 | 5.408775 | 98.8%
|  |  | 4.14 | 520.33 | 31.31% | 3.77 | 5.614841 | 98.75%
|  |  | 4.16 | 554.63 | 29.01% | 3.78 | 5.731376 | 98.73%
|  |  | 4.18 | 616.88 | 25.25% | 3.79 | 5.87097 | 98.7%
|  |  | 4.2 | 689.45 | 21.47% | 3.8 | 6.084453 | 98.65%
|  |  | 4.22 | 738.13 | 19.26% | 3.81 | 6.248931 | 98.62%
|  |  | 4.24 | 808.34 | 16.47% | 3.82 | 6.392933 | 98.58%
|  |  | 4.26 | 871.29 | 14.31% | 3.83 | 6.590462 | 98.54%
|  |  | 4.28 | 940.6 | 12.26% | 3.84 | 6.808616 | 98.49%
|  |  | 4.3 | 1009.22 | 10.52% | 3.85 | 6.954396 | 98.46%
|  |  | 4.32 | 1079.59 | 8.99% | 3.86 | 7.227844 | 98.4%
|  |  | 4.34 | 1147.95 | 7.718% | 3.87 | 7.412685 | 98.36%
|  |  | 4.36 | 1231.39 | 6.407% | 3.88 | 7.573015 | 98.32%
|  |  | 4.38 | 1313.48 | 5.335% | 3.89 | 7.76992 | 98.28%
|  |  | 4.4 | 1438.61 | 4.035% | 3.9 | 7.965134 | 98.24%
|  |  | 4.42 | 1549.553 | 3.15% | 3.91 | 8.161221 | 98.2%
|  |  | 4.44 | 1647.247 | 2.533% | 3.92 | 8.488936 | 98.12%
|  |  | 4.46 | 1810.772 | 1.759% | 3.93 | 8.855197 | 98.04%
|  |  | 4.48 | 1959.862 | 1.261% | 3.94 | 9.117444 | 97.99%
|  |  | 4.5 | 2082.962 | 0.9581% | 3.95 | 9.498633 | 97.9%
[6 empty] | 3.96 | 9.789204 | 97.84%
[6 empty] | 3.97 | 10.20537 | 97.75%
[6 empty] | 3.98 | 10.5364 | 97.68%
[6 empty] | 3.99 | 10.98379 | 97.58%
[6 empty] | 4 | 11.38044 | 97.49%
[6 empty] | 4.01 | 11.87749 | 97.38%
[6 empty] | 4.02 | 12.38693 | 97.27%
[6 empty] | 4.03 | 12.98884 | 97.14%
[6 empty] | 4.04 | 13.39674 | 97.05%
[6 empty] | 4.05 | 14.03597 | 96.92%
[6 empty] | 4.06 | 14.69469 | 96.77%
[6 empty] | 4.07 | 15.18973 | 96.67%
[6 empty] | 4.08 | 15.79619 | 96.54%
[6 empty] | 4.09 | 16.51503 | 96.38%
[6 empty] | 4.1 | 17.15559 | 96.24%
[6 empty] | 4.11 | 17.90589 | 96.08%
[6 empty] | 4.12 | 18.40916 | 95.98%
[6 empty] | 4.13 | 19.21779 | 95.8%
[6 empty] | 4.14 | 19.99776 | 95.64%
[6 empty] | 4.15 | 20.95158 | 95.43%
[6 empty] | 4.16 | 21.77681 | 95.26%
[6 empty] | 4.17 | 22.74404 | 95.05%
[6 empty] | 4.18 | 23.88674 | 94.81%
[6 empty] | 4.19 | 24.91187 | 94.59%
[6 empty] | 4.2 | 25.73062 | 94.42%
[6 empty] | 4.21 | 26.15659 | 94.33%
[6 empty] | 4.22 | 27.29666 | 94.09%
[6 empty] | 4.23 | 29.72849 | 93.58%
[6 empty] | 4.24 | 34.36291 | 92.62%
[6 empty] | 4.25 | 40.15991 | 91.43%
[6 empty] | 4.26 | 42.92744 | 90.87%
[6 empty] | 4.27 | 42.03682 | 91.05%
[6 empty] | 4.28 | 39.20766 | 91.62%
[6 empty] | 4.29 | 40.39273 | 91.38%
[6 empty] | 4.3 | 39.92918 | 91.48%
[6 empty] | 4.31 | 37.73393 | 91.92%
[6 empty] | 4.32 | 39.26443 | 91.61%
[6 empty] | 4.33 | 41.31609 | 91.19%
[6 empty] | 4.34 | 43.14312 | 90.82%
[6 empty] | 4.35 | 45.55576 | 90.33%
[6 empty] | 4.36 | 47.71334 | 89.9%
[6 empty] | 4.37 | 52.41562 | 88.96%
[6 empty] | 4.38 | 54.92118 | 88.47%
[6 empty] | 4.39 | 57.04823 | 88.05%
[6 empty] | 4.4 | 59.45672 | 87.58%
[6 empty] | 4.41 | 61.75287 | 87.13%
[6 empty] | 4.42 | 64.28869 | 86.64%
[6 empty] | 4.43 | 66.88283 | 86.14%
[6 empty] | 4.44 | 69.61299 | 85.61%
[6 empty] | 4.45 | 72.37522 | 85.09%
[6 empty] | 4.46 | 75.28785 | 84.54%
[6 empty] | 4.47 | 78.15767 | 84%
[6 empty] | 4.48 | 81.2391 | 83.42%
[6 empty] | 4.49 | 84.63011 | 82.79%
[6 empty] | 4.5 | 87.97316 | 82.18%
[6 empty] | 4.51 | 91.53613 | 81.53%
[6 empty] | 4.52 | 95.22606 | 80.86%
[6 empty] | 4.53 | 98.85286 | 80.21%
[6 empty] | 4.54 | 102.659 | 79.53%
[6 empty] | 4.55 | 106.6401 | 78.82%
[6 empty] | 4.56 | 110.8833 | 78.08%
[6 empty] | 4.57 | 115.0152 | 77.36%
[6 empty] | 4.58 | 119.8318 | 76.54%
[6 empty] | 4.59 | 124.0568 | 75.82%
[6 empty] | 4.6 | 128.8505 | 75.01%
[6 empty] | 4.61 | 133.3973 | 74.25%
[6 empty] | 4.62 | 137.9841 | 73.5%
[6 empty] | 4.63 | 142.8378 | 72.71%
[6 empty] | 4.64 | 147.7384 | 71.92%
[6 empty] | 4.65 | 153.0785 | 71.06%
[6 empty] | 4.66 | 158.6098 | 70.19%
[6 empty] | 4.67 | 164.609 | 69.26%
[6 empty] | 4.68 | 170.4366 | 68.36%
[6 empty] | 4.69 | 176.5143 | 67.44%
[6 empty] | 4.7 | 183.0257 | 66.47%
[6 empty] | 4.71 | 189.7692 | 65.48%
[6 empty] | 4.72 | 196.9577 | 64.44%
[6 empty] | 4.73 | 204.0482 | 63.42%
[6 empty] | 4.74 | 211.6466 | 62.36%
[6 empty] | 4.75 | 218.7521 | 61.38%
[6 empty] | 4.76 | 226.3893 | 60.34%
[6 empty] | 4.77 | 233.7247 | 59.36%
[6 empty] | 4.78 | 241.3769 | 58.36%
[6 empty] | 4.79 | 249.4451 | 57.31%
[6 empty] | 4.8 | 257.8987 | 56.24%
[6 empty] | 4.81 | 266.4543 | 55.18%
[6 empty] | 4.82 | 275.2495 | 54.11%
[6 empty] | 4.83 | 284.3909 | 53.01%
[6 empty] | 4.84 | 294.344 | 51.85%
[6 empty] | 4.85 | 304.568 | 50.68%
[6 empty] | 4.86 | 314.8645 | 49.53%
[6 empty] | 4.87 | 325.7857 | 48.34%
[6 empty] | 4.88 | 337.2957 | 47.11%
[6 empty] | 4.89 | 348.0894 | 45.99%
[6 empty] | 4.9 | 359.7671 | 44.81%
[6 empty] | 4.91 | 371.9204 | 43.61%
[6 empty] | 4.92 | 384.5547 | 42.4%
[6 empty] | 4.93 | 395.3559 | 41.39%
[6 empty] | 4.94 | 407.5145 | 40.28%
[6 empty] | 4.95 | 420.6782 | 39.11%
[6 empty] | 4.96 | 434.5848 | 37.92%
[6 empty] | 4.97 | 449.2603 | 36.7%
[6 empty] | 4.98 | 463.1666 | 35.58%
[6 empty] | 4.99 | 477.4253 | 34.46%
[6 empty] | 5 | 493.6143 | 33.24%
NB: +4% Fresnel loss per face

## LVF-Singlemode fluoride fibers
Please note thoose data are typical one and might vary from one batch to another one. Thoose data can be used freely at condition of citing www.leverrefluore.com as source.
Singlemode ZFG |  |  | Singlemode IFG
Wavelength (µm) | Attenuation (dB/km) | 10m-Transmission (%) | Wavelength (µm) | Attenuation (dB/km) | 10m-Transmission (%)
0.501 | 64 | 86.69% | 1.3 | 172.916543 | 67.99%
0.5025 | 64.8 | 86.54% | 1.31 | 166.92837 | 68.9%
0.504 | 64.8 | 86.54% | 1.32 | 163.78576 | 69.39%
0.5055 | 60.9 | 87.29% | 1.33 | 158.815483 | 70.16%
0.507 | 60.5 | 87.37% | 1.34 | 155.364833 | 70.7%
0.5085 | 59.2 | 87.63% | 1.35 | 150.326768 | 71.5%
0.51 | 56.8 | 88.1% | 1.36 | 148.635856 | 71.77%
0.5115 | 55.9 | 88.27% | 1.37 | 143.053668 | 72.67%
0.513 | 54.7 | 88.51% | 1.38 | 139.454075 | 73.26%
0.5145 | 52.8 | 88.89% | 1.39 | 136.891048 | 73.68%
0.516 | 52.2 | 89% | 1.4 | 132.08164 | 74.47%
0.5175 | 51.8 | 89.08% | 1.41 | 128.393238 | 75.09%
0.519 | 50.9 | 89.26% | 1.42 | 124.124856 | 75.81%
0.5205 | 48.3 | 89.78% | 1.43 | 121.318891 | 76.28%
0.522 | 47.4 | 89.96% | 1.44 | 117.019216 | 77.02%
0.5235 | 46.1 | 90.22% | 1.45 | 114.609281 | 77.43%
0.525 | 45 | 90.45% | 1.46 | 111.804962 | 77.92%
0.5265 | 41.7 | 91.11% | 1.47 | 110.047701 | 78.23%
0.528 | 40.7 | 91.32% | 1.48 | 108.311124 | 78.53%
0.5295 | 39.8 | 91.5% | 1.49 | 106.049334 | 78.93%
0.531 | 38.6 | 91.75% | 1.5 | 101.469469 | 79.74%
0.5325 | 37.9 | 91.89% | 1.51 | 96.999555 | 80.54%
0.534 | 37.1 | 92.05% | 1.52 | 93.193589 | 81.22%
0.5355 | 36.1 | 92.26% | 1.53 | 90.592693 | 81.7%
0.537 | 35.1 | 92.47% | 1.54 | 88.418663 | 82.09%
0.5385 | 34.5 | 92.59% | 1.55 | 87.159442 | 82.33%
0.54 | 33.6 | 92.78% | 1.56 | 86.932454 | 82.37%
0.5415 | 33.1 | 92.88% | 1.57 | 85.56416 | 82.62%
0.543 | 32.4 | 93.03% | 1.58 | 82.600157 | 83.17%
0.5445 | 31.7 | 93.17% | 1.59 | 78.422869 | 83.95%
0.546 | 31.1 | 93.3% | 1.6 | 74.003545 | 84.78%
0.5475 | 30.8 | 93.36% | 1.61 | 70.911432 | 85.36%
0.549 | 30.4 | 93.44% | 1.62 | 68.774008 | 85.77%
0.5505 | 29.8 | 93.57% | 1.63 | 66.601842 | 86.19%
0.552 | 29.8 | 93.57% | 1.64 | 64.768647 | 86.54%
0.5535 | 29.7 | 93.59% | 1.65 | 63.022001 | 86.88%
0.555 | 29.3 | 93.67% | 1.66 | 61.574631 | 87.16%
0.5565 | 29.2 | 93.69% | 1.67 | 60.071236 | 87.46%
0.558 | 28.9 | 93.75% | 1.68 | 58.710429 | 87.72%
0.5595 | 28.7 | 93.8% | 1.69 | 57.105271 | 88.04%
0.561 | 28.7 | 93.8% | 1.7 | 55.312282 | 88.39%
0.5625 | 28.4 | 93.86% | 1.71 | 54.29988 | 88.59%
0.564 | 28.5 | 93.84% | 1.72 | 52.525945 | 88.94%
0.5655 | 28.4 | 93.86% | 1.73 | 51.109444 | 89.22%
0.567 | 28.6 | 93.82% | 1.74 | 49.478546 | 89.55%
0.5685 | 28.8 | 93.78% | 1.75 | 48.217216 | 89.8%
0.57 | 29 | 93.73% | 1.76 | 46.941008 | 90.06%
0.5715 | 29.2 | 93.69% | 1.77 | 45.787345 | 90.29%
0.573 | 29.4 | 93.65% | 1.78 | 44.512525 | 90.54%
0.5745 | 29.6 | 93.61% | 1.79 | 43.404187 | 90.77%
0.576 | 30.1 | 93.5% | 1.8 | 42.278714 | 91%
0.5775 | 30.1 | 93.5% | 1.81 | 41.446082 | 91.17%
0.579 | 30.6 | 93.4% | 1.82 | 40.297836 | 91.4%
0.5805 | 30.7 | 93.38% | 1.83 | 39.029628 | 91.66%
0.582 | 31 | 93.32% | 1.84 | 38.050883 | 91.86%
0.5835 | 31.3 | 93.25% | 1.85 | 37.222507 | 92.03%
0.585 | 31.7 | 93.17% | 1.86 | 36.320661 | 92.22%
0.5865 | 32 | 93.11% | 1.87 | 35.383286 | 92.41%
0.588 | 32.5 | 93% | 1.88 | 34.617976 | 92.57%
0.5895 | 33 | 92.9% | 1.89 | 33.812035 | 92.73%
0.591 | 33.6 | 92.78% | 1.9 | 33.099805 | 92.88%
0.5925 | 34 | 92.69% | 1.91 | 32.36721 | 93.03%
0.594 | 34.6 | 92.57% | 1.92 | 31.561629 | 93.2%
0.5955 | 35.3 | 92.43% | 1.93 | 30.817929 | 93.35%
0.597 | 36 | 92.28% | 1.94 | 30.32175 | 93.46%
0.5985 | 36.6 | 92.16% | 1.95 | 29.699302 | 93.59%
0.6 | 37.2 | 92.03% | 1.96 | 29.037445 | 93.73%
0.6015 | 37.8 | 91.91% | 1.97 | 28.305937 | 93.88%
0.603 | 38.9 | 91.69% | 1.98 | 27.860938 | 93.97%
0.6045 | 39.5 | 91.56% | 1.99 | 27.29463 | 94.09%
0.606 | 39.7 | 91.52% | 2 | 26.77814 | 94.2%
0.6075 | 40.3 | 91.4% | 2.01 | 26.275107 | 94.31%
0.609 | 40.8 | 91.3% | 2.02 | 25.606883 | 94.45%
0.6105 | 41.4 | 91.18% | 2.03 | 24.806381 | 94.62%
0.612 | 42.1 | 91.03% | 2.04 | 24.359361 | 94.71%
0.6135 | 43.2 | 90.81% | 2.05 | 23.956997 | 94.79%
0.615 | 43.6 | 90.73% | 2.06 | 23.578111 | 94.87%
0.6165 | 44 | 90.65% | 2.07 | 23.248388 | 94.94%
0.618 | 45.1 | 90.43% | 2.08 | 22.731966 | 95.05%
0.6195 | 46.5 | 90.14% | 2.09 | 22.244123 | 95.16%
0.621 | 47.2 | 90% | 2.1 | 21.909212 | 95.23%
0.6225 | 47.7 | 89.9% | 2.11 | 21.531703 | 95.31%
0.624 | 48.2 | 89.8% | 2.12 | 21.080877 | 95.4%
0.6255 | 48.9 | 89.66% | 2.13 | 20.824854 | 95.46%
0.627 | 50 | 89.44% | 2.14 | 20.449959 | 95.54%
0.6285 | 50.5 | 89.34% | 2.15 | 20.194946 | 95.59%
0.63 | 51.5 | 89.14% | 2.16 | 19.882277 | 95.66%
0.6315 | 52.3 | 88.98% | 2.17 | 19.629922 | 95.71%
0.633 | 53.7 | 88.71% | 2.18 | 19.286145 | 95.79%
0.6345 | 54.8 | 88.49% | 2.19 | 18.858068 | 95.88%
0.636 | 55.3 | 88.39% | 2.2 | 18.524547 | 95.95%
0.6375 | 56.3 | 88.19% | 2.21 | 18.284009 | 96%
0.639 | 56.9 | 88.08% | 2.22 | 18.059734 | 96.05%
0.6405 | 57.7 | 87.92% | 2.23 | 17.821546 | 96.1%
0.642 | 58.2 | 87.82% | 2.24 | 17.675857 | 96.13%
0.6435 | 58.8 | 87.7% | 2.25 | 17.352717 | 96.2%
0.645 | 59.7 | 87.53% | 2.26 | 16.970303 | 96.28%
0.6465 | 59.1 | 87.64% | 2.27 | 16.908923 | 96.3%
0.648 | 59.5 | 87.57% | 2.28 | 16.69942 | 96.34%
0.6495 | 59.3 | 87.61% | 2.29 | 16.452011 | 96.4%
0.651 | 60.1 | 87.45% | 2.3 | 16.152461 | 96.46%
0.6525 | 59.7 | 87.53% | 2.31 | 15.829208 | 96.53%
0.654 | 59.1 | 87.64% | 2.32 | 15.359084 | 96.63%
0.6555 | 58.8 | 87.7% | 2.33 | 15.188095 | 96.67%
0.657 | 59.1 | 87.64% | 2.34 | 15.994511 | 96.49%
0.6585 | 59.1 | 87.64% | 2.35 | 17.307499 | 96.21%
0.66 | 58.8 | 87.7% | 2.36 | 17.589459 | 96.15%
0.6615 | 59.6 | 87.55% | 2.37 | 17.951685 | 96.07%
0.663 | 60.2 | 87.43% | 2.38 | 18.076346 | 96.05%
0.6645 | 61.2 | 87.24% | 2.39 | 17.460335 | 96.18%
0.666 | 61.3 | 87.22% | 2.4 | 16.206982 | 96.45%
0.6675 | 61.7 | 87.14% | 2.41 | 15.137862 | 96.68%
0.669 | 62.5 | 86.98% | 2.42 | 13.795802 | 96.97%
0.6705 | 63.4 | 86.81% | 2.43 | 13.357218 | 97.06%
0.672 | 64.7 | 86.56% | 2.44 | 12.761547 | 97.19%
0.6735 | 64.1 | 86.67% | 2.45 | 12.35345 | 97.28%
0.675 | 64.8 | 86.54% | 2.46 | 11.990976 | 97.36%
0.6765 | 64.8 | 86.54% | 2.47 | 12.122735 | 97.33%
0.678 | 65.3 | 86.44% | 2.48 | 12.36128 | 97.28%
0.6795 | 66 | 86.31% | 2.49 | 12.503477 | 97.25%
0.681 | 64.8 | 86.54% | 2.5 | 12.255045 | 97.3%
0.6825 | 66.1 | 86.29% | 2.51 | 12.441297 | 97.26%
0.684 | 65 | 86.5% | 2.52 | 12.662305 | 97.21%
0.6855 | 65.8 | 86.34% | 2.53 | 12.543978 | 97.24%
0.687 | 66 | 86.31% | 2.54 | 12.53982 | 97.24%
0.6885 | 65.2 | 86.46% | 2.55 | 12.679895 | 97.21%
0.69 | 64.6 | 86.58% | 2.56 | 12.663619 | 97.21%
0.6915 | 64.7 | 86.56% | 2.57 | 12.65405 | 97.22%
0.693 | 64.2 | 86.65% | 2.58 | 12.486558 | 97.25%
0.6945 | 63.5 | 86.79% | 2.59 | 12.482399 | 97.25%
0.696 | 64 | 86.69% | 2.6 | 12.169672 | 97.32%
0.6975 | 63.5 | 86.79% | 2.61 | 12.163298 | 97.32%
0.699 | 62.4 | 87% | 2.62 | 11.543515 | 97.46%
0.7005 | 62.5 | 86.98% | 2.63 | 11.719947 | 97.42%
0.702 | 61.4 | 87.2% | 2.64 | 11.88777 | 97.38%
0.7035 | 60.9 | 87.29% | 2.65 | 11.440194 | 97.48%
0.705 | 60.3 | 87.41% | 2.66 | 11.449619 | 97.48%
0.7065 | 60.1 | 87.45% | 2.67 | 11.349205 | 97.5%
0.708 | 60.5 | 87.37% | 2.68 | 10.942436 | 97.59%
0.7095 | 59 | 87.66% | 2.69 | 10.961919 | 97.58%
0.711 | 58.9 | 87.68% | 2.7 | 11.130769 | 97.55%
0.7125 | 58.6 | 87.74% | 2.71 | 10.984752 | 97.58%
0.714 | 58 | 87.86% | 2.72 | 11.098377 | 97.55%
0.7155 | 58.1 | 87.84% | 2.73 | 11.260309 | 97.52%
0.717 | 57.2 | 88.02% | 2.74 | 11.234856 | 97.52%
0.7185 | 56.7 | 88.12% | 2.75 | 11.459937 | 97.48%
0.72 | 56.2 | 88.21% | 2.76 | 11.575592 | 97.45%
0.7215 | 56.1 | 88.23% | 2.77 | 12.242836 | 97.31%
0.723 | 55.7 | 88.31% | 2.78 | 12.575201 | 97.23%
0.7245 | 55.1 | 88.43% | 2.79 | 13.243736 | 97.09%
0.726 | 54.7 | 88.51% | 2.8 | 13.97575 | 96.93%
0.7275 | 54.1 | 88.63% | 2.81 | 14.702543 | 96.77%
0.729 | 53.5 | 88.75% | 2.82 | 15.322647 | 96.64%
0.7305 | 53.1 | 88.83% | 2.83 | 16.117832 | 96.47%
0.732 | 52.6 | 88.93% | 2.84 | 16.824843 | 96.32%
0.7335 | 52 | 89.04% | 2.85 | 17.368961 | 96.2%
0.735 | 51.8 | 89.08% | 2.86 | 18.068279 | 96.05%
0.7365 | 51.2 | 89.2% | 2.87 | 18.408976 | 95.98%
0.738 | 50.8 | 89.28% | 2.88 | 18.769948 | 95.9%
0.7395 | 50.3 | 89.38% | 2.89 | 18.957224 | 95.86%
0.741 | 49.8 | 89.48% | 2.9 | 19.31891 | 95.78%
0.7425 | 49.3 | 89.58% | 2.91 | 19.323649 | 95.78%
0.744 | 49.1 | 89.62% | 2.92 | 19.408553 | 95.76%
0.7455 | 48.5 | 89.74% | 2.93 | 19.459967 | 95.75%
0.747 | 47.9 | 89.86% | 2.94 | 19.467687 | 95.75%
0.7485 | 47.6 | 89.92% | 2.95 | 19.314881 | 95.78%
0.75 | 47.1 | 90.02% | 2.96 | 19.494626 | 95.74%
0.7515 | 46.6 | 90.12% | 2.97 | 19.420842 | 95.76%
0.753 | 46.2 | 90.2% | 2.98 | 19.330547 | 95.78%
0.7545 | 45.8 | 90.28% | 2.99 | 19.089038 | 95.83%
0.756 | 45.6 | 90.33% | 3 | 18.901788 | 95.87%
0.7575 | 45.1 | 90.43% | 3.01 | 18.807275 | 95.89%
0.759 | 44.9 | 90.47% | 3.02 | 18.508288 | 95.95%
0.7605 | 44.7 | 90.51% | 3.03 | 18.301756 | 96%
0.762 | 44.4 | 90.57% | 3.04 | 16.88758 | 96.3%
0.7635 | 44.1 | 90.63% | 3.05 | 16.728273 | 96.34%
0.765 | 44 | 90.65% | 3.06 | 16.439433 | 96.4%
0.7665 | 43.6 | 90.73% | 3.07 | 16.157657 | 96.46%
0.768 | 43.4 | 90.77% | 3.08 | 15.872656 | 96.52%
0.7695 | 43.2 | 90.81% | 3.09 | 15.561765 | 96.59%
0.771 | 43 | 90.85% | 3.1 | 15.224006 | 96.66%
0.7725 | 42.9 | 90.87% | 3.11 | 15.040955 | 96.7%
0.774 | 42.6 | 90.93% | 3.12 | 14.650568 | 96.78%
0.7755 | 42.6 | 90.93% | 3.13 | 14.336837 | 96.85%
0.777 | 42.4 | 90.97% | 3.14 | 14.139575 | 96.89%
0.7785 | 42.2 | 91.01% | 3.15 | 13.790747 | 96.97%
0.78 | 42.2 | 91.01% | 3.16 | 13.5781 | 97.02%
0.7815 | 42.2 | 91.01% | 3.17 | 13.364395 | 97.06%
0.783 | 42 | 91.05% | 3.18 | 13.086327 | 97.12%
0.7845 | 42 | 91.05% | 3.19 | 12.866281 | 97.17%
0.786 | 42 | 91.05% | 3.2 | 12.610031 | 97.23%
0.7875 | 42.1 | 91.03% | 3.21 | 12.40233 | 97.27%
0.789 | 42 | 91.05% | 3.22 | 12.09664 | 97.34%
0.7905 | 42.1 | 91.03% | 3.23 | 11.969369 | 97.36%
0.792 | 42.2 | 91.01% | 3.24 | 11.792644 | 97.4%
0.7935 | 42.2 | 91.01% | 3.25 | 11.593711 | 97.45%
0.795 | 42.2 | 91.01% | 3.26 | 11.456445 | 97.48%
0.7965 | 42.3 | 90.99% | 3.27 | 11.351432 | 97.5%
0.798 | 42.3 | 90.99% | 3.28 | 11.146588 | 97.54%
0.7995 | 42.3 | 90.99% | 3.29 | 10.973068 | 97.58%
0.801 | 42.4 | 90.97% | 3.3 | 10.842396 | 97.61%
0.8025 | 42.3 | 90.99% | 3.31 | 10.777062 | 97.62%
0.804 | 42.4 | 90.97% | 3.32 | 10.54248 | 97.67%
0.8055 | 42.3 | 90.99% | 3.33 | 10.505243 | 97.68%
0.807 | 42.3 | 90.99% | 3.34 | 10.303995 | 97.73%
0.8085 | 42.4 | 90.97% | 3.35 | 10.244714 | 97.74%
0.81 | 42.4 | 90.97% | 3.36 | 10.208798 | 97.75%
0.8115 | 42.5 | 90.95% | 3.37 | 9.985829 | 97.8%
0.813 | 42.6 | 90.93% | 3.38 | 10.020306 | 97.79%
0.8145 | 42.7 | 90.91% | 3.39 | 9.831186 | 97.83%
0.816 | 42.8 | 90.89% | 3.4 | 9.735552 | 97.85%
0.8175 | 42.9 | 90.87% | 3.41 | 9.737908 | 97.85%
0.819 | 43.1 | 90.83% | 3.42 | 9.715819 | 97.86%
0.8205 | 43.3 | 90.79% | 3.43 | 9.596504 | 97.88%
0.822 | 43.6 | 90.73% | 3.44 | 9.593616 | 97.88%
0.8235 | 43.8 | 90.69% | 3.45 | 9.469371 | 97.91%
0.825 | 44 | 90.65% | 3.46 | 9.413344 | 97.92%
0.8265 | 44.3 | 90.59% | 3.47 | 9.281891 | 97.95%
0.828 | 44.6 | 90.53% | 3.48 | 9.239622 | 97.96%
0.8295 | 44.9 | 90.47% | 3.49 | 9.252244 | 97.96%
0.831 | 45.2 | 90.41% | 3.5 | 9.169561 | 97.97%
0.8325 | 45.5 | 90.35% | 3.51 | 9.181281 | 97.97%
0.834 | 45.6 | 90.33% | 3.52 | 9.204285 | 97.97%
0.8355 | 45.9 | 90.26% | 3.53 | 9.05998 | 98%
0.837 | 46.2 | 90.2% | 3.54 | 9.085539 | 97.99%
0.8385 | 46.2 | 90.2% | 3.55 | 9.013384 | 98.01%
0.84 | 46.3 | 90.18% | 3.56 | 8.963424 | 98.02%
0.8415 | 46.4 | 90.16% | 3.57 | 9.033888 | 98%
0.843 | 46.8 | 90.08% | 3.58 | 9.038661 | 98%
0.8445 | 46.8 | 90.08% | 3.59 | 9.035804 | 98%
0.846 | 46.8 | 90.08% | 3.6 | 9.054337 | 98%
0.8475 | 47 | 90.04% | 3.61 | 9.059257 | 98%
0.849 | 47.1 | 90.02% | 3.62 | 9.184984 | 97.97%
0.8505 | 47.25 | 89.99% | 3.63 | 9.137562 | 97.98%
0.852 | 47.24 | 90% | 3.64 | 9.27462 | 97.95%
0.8535 | 47.41 | 89.96% | 3.65 | 9.199069 | 97.97%
0.855 | 47.69 | 89.9% | 3.66 | 9.327161 | 97.94%
0.8565 | 47.81 | 89.88% | 3.67 | 9.396885 | 97.92%
0.858 | 47.96 | 89.85% | 3.68 | 9.569237 | 97.89%
0.8595 | 48.01 | 89.84% | 3.69 | 9.590835 | 97.88%
0.861 | 48.48 | 89.75% | 3.7 | 9.61221 | 97.88%
0.8625 | 48.44 | 89.75% | 3.71 | 9.763059 | 97.84%
0.864 | 48.65 | 89.71% | 3.72 | 9.87569 | 97.82%
0.8655 | 49.09 | 89.62% | 3.73 | 9.979894 | 97.8%
0.867 | 49.17 | 89.61% | 3.74 | 10.002893 | 97.79%
0.8685 | 49.21 | 89.6% | 3.75 | 10.155996 | 97.76%
0.87 | 49.22 | 89.6% | 3.76 | 10.365961 | 97.71%
0.8715 | 49.49 | 89.54% | 3.77 | 10.466676 | 97.69%
0.873 | 49.51 | 89.54% | 3.78 | 10.636284 | 97.65%
0.8745 | 49.69 | 89.5% | 3.79 | 10.850194 | 97.61%
0.876 | 49.63 | 89.52% | 3.8 | 11.035535 | 97.57%
0.8775 | 49.94 | 89.45% | 3.81 | 11.268233 | 97.52%
0.879 | 50.13 | 89.42% | 3.82 | 11.413799 | 97.49%
0.8805 | 50.12 | 89.42% | 3.83 | 11.562473 | 97.45%
0.882 | 50.25 | 89.39% | 3.84 | 11.878608 | 97.38%
0.8835 | 50.41 | 89.36% | 3.85 | 12.192681 | 97.32%
0.885 | 50.56 | 89.33% | 3.86 | 12.438844 | 97.26%
0.8865 | 50.69 | 89.31% | 3.87 | 12.737222 | 97.2%
0.888 | 50.87 | 89.27% | 3.88 | 12.915535 | 97.16%
0.8895 | 50.97 | 89.25% | 3.89 | 13.276116 | 97.08%
0.891 | 50.94 | 89.26% | 3.9 | 13.683626 | 96.99%
0.8925 | 51.29 | 89.19% | 3.91 | 13.962044 | 96.93%
0.894 | 51.21 | 89.2% | 3.92 | 14.281476 | 96.86%
0.8955 | 51.22 | 89.2% | 3.93 | 14.801554 | 96.75%
0.897 | 51.39 | 89.17% | 3.94 | 14.926526 | 96.72%
0.8985 | 51.64 | 89.12% | 3.95 | 15.441481 | 96.61%
0.9 | 51.71 | 89.1% | 3.96 | 15.79853 | 96.54%
0.9015 | 51.86 | 89.07% | 3.97 | 16.273075 | 96.43%
0.903 | 52 | 89.04% | 3.98 | 16.716158 | 96.34%
0.9045 | 52.11 | 89.02% | 3.99 | 17.10702 | 96.25%
0.906 | 52.22 | 89% | 4 | 17.653423 | 96.14%
0.9075 | 52.3 | 88.98% | 4.01 | 18.463827 | 95.96%
0.909 | 52.32 | 88.98% | 4.02 | 18.830918 | 95.89%
0.9105 | 52.4 | 88.96% | 4.03 | 19.342503 | 95.78%
0.912 | 52.37 | 88.97% | 4.04 | 19.941956 | 95.65%
0.9135 | 52.59 | 88.93% | 4.05 | 20.851529 | 95.45%
0.915 | 52.89 | 88.87% | 4.06 | 21.621529 | 95.29%
0.9165 | 52.91 | 88.86% | 4.07 | 21.943095 | 95.22%
0.918 | 52.85 | 88.88% | 4.08 | 22.75105 | 95.05%
0.9195 | 52.91 | 88.86% | 4.09 | 23.516754 | 94.89%
0.921 | 53.19 | 88.81% | 4.1 | 24.497992 | 94.68%
0.9225 | 53.18 | 88.81% | 4.11 | 25.12844 | 94.55%
0.924 | 53.31 | 88.78% | 4.12 | 26.014899 | 94.36%
0.9255 | 53.35 | 88.78% | 4.13 | 26.651674 | 94.23%
0.927 | 53.37 | 88.77% | 4.14 | 27.877185 | 93.97%
0.9285 | 53.48 | 88.75% | 4.15 | 28.535332 | 93.83%
0.93 | 53.43 | 88.76% | 4.16 | 29.556798 | 93.62%
0.9315 | 53.53 | 88.74% | 4.17 | 30.503397 | 93.42%
0.933 | 53.61 | 88.73% | 4.18 | 31.421312 | 93.23%
0.9345 | 53.57 | 88.73% | 4.19 | 31.910083 | 93.13%
0.936 | 53.47 | 88.75% | 4.2 | 33.136621 | 92.87%
0.9375 | 53.54 | 88.74% | 4.21 | 33.662485 | 92.76%
0.939 | 53.62 | 88.72% | 4.22 | 34.238762 | 92.64%
0.9405 | 53.47 | 88.75% | 4.23 | 36.820869 | 92.11%
0.942 | 53.49 | 88.75% | 4.24 | 39.109126 | 91.64%
0.9435 | 53.53 | 88.74% | 4.25 | 43.077602 | 90.84%
0.945 | 53.47 | 88.75% | 4.26 | 45.354867 | 90.37%
0.9465 | 53.55 | 88.74% | 4.27 | 47.537594 | 89.94%
0.948 | 53.52 | 88.74% | 4.28 | 50.003028 | 89.44%
0.9495 | 53.45 | 88.76% | 4.29 | 49.16924 | 89.61%
0.951 | 53.45 | 88.76% | 4.3 | 50.808591 | 89.28%
0.9525 | 53.4 | 88.77% | 4.31 | 51.924233 | 89.06%
0.954 | 53.45 | 88.76% | 4.32 | 52.44939 | 88.96%
0.9555 | 53.35 | 88.78% | 4.33 | 54.115596 | 88.63%
0.957 | 53.5 | 88.75% | 4.34 | 56.397845 | 88.17%
0.9585 | 53.44 | 88.76% | 4.35 | 57.670627 | 87.92%
0.96 | 53.26 | 88.79% | 4.36 | 60.502004 | 87.37%
0.9615 | 53.42 | 88.76% | 4.37 | 65.253169 | 86.45%
0.963 | 53.36 | 88.77% | 4.38 | 67.922027 | 85.94%
0.9645 | 53.21 | 88.8% | 4.39 | 69.946569 | 85.55%
0.966 | 53.28 | 88.79% | 4.4 | 75.809167 | 84.44%
0.9675 | 53.33 | 88.78% | 4.41 | 75.325911 | 84.53%
0.969 | 53.31 | 88.78% | 4.42 | 78.954209 | 83.85%
0.9705 | 53.25 | 88.8% | 4.43 | 83.324951 | 83.03%
0.972 | 53.27 | 88.79% | 4.44 | 87.164917 | 82.32%
0.9735 | 53.21 | 88.8% | 4.45 | 90.42064 | 81.73%
0.975 | 53.37 | 88.77% | 4.46 | 94.472544 | 80.99%
0.9765 | 53.19 | 88.81% | 4.47 | 97.921089 | 80.37%
0.978 | 53.16 | 88.81% | 4.48 | 103.1639 | 79.44%
0.9795 | 52.89 | 88.87% | 4.49 | 107.921119 | 78.6%
0.981 | 52.87 | 88.87% | 4.5 | 112.25431 | 77.84%
0.9825 | 52.78 | 88.89% | 4.51 | 117.11558 | 77%
0.984 | 52.68 | 88.91% | 4.52 | 121.887182 | 76.19%
0.9855 | 52.65 | 88.92% | 4.53 | 123.227555 | 75.96%
0.987 | 52.51 | 88.94% | 4.54 | 133.110839 | 74.3%
0.9885 | 52.51 | 88.94% | 4.55 | 138.028633 | 73.49%
0.99 | 52.42 | 88.96% | 4.56 | 139.300177 | 73.28%
0.9915 | 52.37 | 88.97% | 4.57 | 144.18209 | 72.49%
0.993 | 52.41 | 88.96% | 4.58 | 146.848436 | 72.06%
0.9945 | 52.31 | 88.98% | 4.59 | 154.035604 | 70.91%
0.996 | 52.2 | 89% | 4.6 | 160.182783 | 69.95%
0.9975 | 52.09 | 89.03%
0.999 | 52.07 | 89.03%
1.0005 | 51.59 | 89.13%
1.002 | 51.65 | 89.11%
1.0035 | 51.75 | 89.09%
1.005 | 51.59 | 89.13%
1.0065 | 51.5 | 89.14%
1.008 | 51.45 | 89.15%
1.0095 | 51.25 | 89.19%
1.011 | 51.15 | 89.21%
1.0125 | 51.14 | 89.22%
1.014 | 50.96 | 89.25%
1.0155 | 50.9 | 89.26%
1.017 | 50.9 | 89.26%
1.0185 | 50.88 | 89.27%
1.02 | 50.68 | 89.31%
1.0215 | 50.64 | 89.32%
1.023 | 50.73 | 89.3%
1.0245 | 50.57 | 89.33%
1.026 | 50.39 | 89.36%
1.0275 | 50.45 | 89.35%
1.029 | 50.3 | 89.38%
1.0305 | 50.23 | 89.4%
1.032 | 50.19 | 89.4%
1.0335 | 50.05 | 89.43%
1.035 | 50 | 89.44%
1.0365 | 49.92 | 89.46%
1.038 | 49.74 | 89.49%
1.0395 | 49.58 | 89.53%
1.041 | 49.55 | 89.53%
1.0425 | 49.48 | 89.55%
1.044 | 49.4 | 89.56%
1.0455 | 49.39 | 89.56%
1.047 | 49.2 | 89.6%
1.0485 | 49.01 | 89.64%
1.05 | 48.99 | 89.64%
1.0515 | 48.94 | 89.65%
1.053 | 48.77 | 89.69%
1.0545 | 48.75 | 89.69%
1.056 | 48.7 | 89.7%
1.0575 | 48.45 | 89.75%
1.059 | 48.37 | 89.77%
1.0605 | 48.3 | 89.78%
1.062 | 48.24 | 89.79%
1.0635 | 48.13 | 89.82%
1.065 | 48.1 | 89.82%
1.0665 | 47.98 | 89.85%
1.068 | 47.93 | 89.86%
1.0695 | 47.89 | 89.86%
1.071 | 47.87 | 89.87%
1.0725 | 47.61 | 89.92%
1.074 | 47.48 | 89.95%
1.0755 | 47.49 | 89.95%
1.077 | 47.38 | 89.97%
1.0785 | 47.31 | 89.98%
1.08 | 47.15 | 90.01%
1.0815 | 47.19 | 90.01%
1.083 | 46.85 | 90.07%
1.0845 | 46.62 | 90.12%
1.086 | 46.5 | 90.14%
1.0875 | 46.39 | 90.17%
1.089 | 46.3 | 90.18%
1.0905 | 46.18 | 90.21%
1.092 | 46.01 | 90.24%
1.0935 | 45.89 | 90.27%
1.095 | 45.98 | 90.25%
1.0965 | 46.05 | 90.23%
1.098 | 45.92 | 90.26%
1.0995 | 45.84 | 90.28%
1.101 | 45.69 | 90.31%
1.1025 | 45.57 | 90.33%
1.104 | 45.45 | 90.36%
1.1055 | 45.39 | 90.37%
1.107 | 45.28 | 90.39%
1.1085 | 45.19 | 90.41%
1.11 | 45.13 | 90.42%
1.1115 | 45.11 | 90.42%
1.113 | 45.09 | 90.43%
1.1145 | 45.2 | 90.41%
1.116 | 45.15 | 90.42%
1.1175 | 45.19 | 90.41%
1.119 | 45.22 | 90.4%
1.1205 | 45.25 | 90.4%
1.122 | 45.19 | 90.41%
1.1235 | 45.09 | 90.43%
1.125 | 44.95 | 90.46%
1.1265 | 44.84 | 90.48%
1.128 | 44.72 | 90.5%
1.1295 | 44.56 | 90.54%
1.131 | 44.43 | 90.56%
1.1325 | 44.27 | 90.59%
1.134 | 44.03 | 90.64%
1.1355 | 43.82 | 90.68%
1.137 | 43.53 | 90.74%
1.1385 | 43.28 | 90.79%
1.14 | 43.08 | 90.83%
1.1415 | 42.87 | 90.88%
1.143 | 42.7 | 90.91%
1.1445 | 42.54 | 90.94%
1.146 | 42.73 | 90.91%
1.1475 | 42.13 | 91.03%
1.149 | 42.03 | 91.05%
1.1505 | 41.87 | 91.08%
1.152 | 41.78 | 91.1%
1.1535 | 41.64 | 91.13%
1.155 | 41.56 | 91.14%
1.1565 | 41.31 | 91.19%
1.158 | 41.21 | 91.21%
1.1595 | 41.11 | 91.23%
1.161 | 41.05 | 91.25%
1.1625 | 40.88 | 91.28%
1.164 | 40.76 | 91.31%
1.1655 | 40.67 | 91.32%
1.167 | 40.58 | 91.34%
1.1685 | 40.38 | 91.38%
1.17 | 40.31 | 91.4%
1.1715 | 40.21 | 91.42%
1.173 | 40.07 | 91.45%
1.1745 | 39.97 | 91.47%
1.176 | 39.83 | 91.5%
1.1775 | 39.69 | 91.52%
1.179 | 39.59 | 91.54%
1.1805 | 39.49 | 91.57%
1.182 | 39.43 | 91.58%
1.1835 | 39.31 | 91.6%
1.185 | 39.26 | 91.61%
1.1865 | 39.21 | 91.62%
1.188 | 39.19 | 91.63%
1.1895 | 39.2 | 91.62%
1.191 | 39.19 | 91.63%
1.1925 | 39.17 | 91.63%
1.194 | 39.17 | 91.63%
1.1955 | 39.14 | 91.64%
1.197 | 39.08 | 91.65%
1.1985 | 38.98 | 91.67%
1.2 | 38.92 | 91.68%
1.2015 | 38.89 | 91.69%
1.203 | 38.79 | 91.71%
1.2045 | 38.71 | 91.72%
1.206 | 38.57 | 91.75%
1.2075 | 38.53 | 91.76%
1.209 | 38.46 | 91.78%
1.2105 | 38.39 | 91.79%
1.212 | 38.26 | 91.82%
1.2135 | 38.12 | 91.85%
1.215 | 38.02 | 91.87%
1.2165 | 37.79 | 91.91%
1.218 | 37.67 | 91.94%
1.2195 | 37.49 | 91.97%
1.221 | 37.39 | 92%
1.2225 | 37.24 | 92.03%
1.224 | 37.11 | 92.05%
1.2255 | 36.93 | 92.09%
1.227 | 36.8 | 92.12%
1.2285 | 36.68 | 92.14%
1.23 | 36.59 | 92.16%
1.2315 | 36.5 | 92.18%
1.233 | 36.42 | 92.19%
1.2345 | 36.27 | 92.23%
1.236 | 36.18 | 92.24%
1.2375 | 36.08 | 92.26%
1.239 | 35.92 | 92.3%
1.24 | 35.751717 | 92.33%
1.26 | 34.281133 | 92.64%
1.28 | 32.905332 | 92.92%
1.3 | 31.474454 | 93.22%
1.32 | 30.440632 | 93.43%
1.34 | 29.004974 | 93.73%
1.36 | 27.616346 | 94.02%
1.38 | 26.387034 | 94.28%
1.4 | 25.21058 | 94.53%
1.42 | 24.142549 | 94.76%
1.44 | 22.851984 | 95.03%
1.46 | 21.632182 | 95.29%
1.48 | 20.518944 | 95.52%
1.5 | 19.504976 | 95.74%
1.52 | 18.524414 | 95.95%
1.54 | 17.57561 | 96.15%
1.56 | 16.724696 | 96.34%
1.58 | 15.987596 | 96.5%
1.6 | 14.581068 | 96.8%
1.62 | 13.822381 | 96.96%
1.64 | 13.184796 | 97.1%
1.66 | 12.517409 | 97.25%
1.68 | 11.866431 | 97.39%
1.7 | 11.242412 | 97.52%
1.72 | 10.745599 | 97.63%
1.74 | 10.404131 | 97.71%
1.76 | 10.439703 | 97.7%
1.78 | 11.815155 | 97.4%
1.8 | 14.887579 | 96.73%
1.82 | 16.723965 | 96.34%
1.84 | 12.163838 | 97.32%
1.86 | 7.809409 | 98.27%
1.88 | 6.890882 | 98.47%
1.9 | 6.583609 | 98.54%
1.92 | 6.323965 | 98.6%
1.94 | 6.103314 | 98.65%
1.96 | 5.846537 | 98.7%
1.98 | 5.57294 | 98.76%
2 | 5.331929 | 98.82%
2.02 | 5.120472 | 98.86%
2.04 | 4.905343 | 98.91%
2.06 | 4.67241 | 98.96%
2.08 | 4.450063 | 99.01%
2.1 | 4.325445 | 99.04%
2.12 | 4.159014 | 99.08%
2.14 | 4.008795 | 99.11%
2.16 | 3.786216 | 99.16%
2.18 | 3.698653 | 99.18%
2.2 | 3.622634 | 99.19%
2.22 | 3.581854 | 99.2%
2.24 | 3.370575 | 99.25%
2.26 | 3.290061 | 99.27%
2.28 | 3.141663 | 99.3%
2.3 | 2.986695 | 99.34%
2.32 | 2.805787 | 99.38%
2.34 | 2.730723 | 99.39%
2.36 | 2.660794 | 99.41%
2.38 | 2.562745 | 99.43%
2.4 | 2.646158 | 99.41%
2.42 | 2.658873 | 99.41%
2.44 | 2.652515 | 99.41%
2.46 | 2.486968 | 99.45%
2.48 | 2.444726 | 99.46%
2.5 | 2.366961 | 99.47%
2.52 | 2.252364 | 99.5%
2.54 | 2.188557 | 99.51%
2.56 | 2.087971 | 99.54%
2.58 | 1.912751 | 99.57%
2.6 | 1.959278 | 99.56%
2.62 | 2.21363 | 99.51%
2.64 | 2.665543 | 99.41%
2.66 | 6.166825 | 98.63%
2.68 | 7.491644 | 98.34%
2.7 | 4.77581 | 98.94%
2.72 | 4.558023 | 98.99%
2.74 | 7.980581 | 98.23%
2.76 | 13.885033 | 96.95%
2.78 | 18.17189 | 96.03%
2.8 | 20.900412 | 95.44%
2.82 | 23.225643 | 94.95%
2.84 | 24.755735 | 94.63%
2.86 | 25.627803 | 94.44%
2.88 | 25.5258 | 94.46%
2.9 | 25.758015 | 94.41%
2.92 | 25.192544 | 94.53%
2.94 | 24.607088 | 94.66%
2.96 | 23.899968 | 94.81%
2.98 | 22.811416 | 95.04%
3 | 21.852994 | 95.24%
3.02 | 21.067697 | 95.41%
3.04 | 19.707608 | 95.7%
3.06 | 18.596743 | 95.94%
3.08 | 17.920175 | 96.08%
3.1 | 17.157653 | 96.24%
3.12 | 16.66123 | 96.35%
3.14 | 16.31146 | 96.43%
3.16 | 16.309557 | 96.43%
3.18 | 16.491488 | 96.39%
3.2 | 16.800664 | 96.32%
3.22 | 17.362653 | 96.2%
3.24 | 17.946067 | 96.07%
3.26 | 18.72425 | 95.91%
3.28 | 19.859487 | 95.67%
3.3 | 20.934179 | 95.44%
3.32 | 22.401153 | 95.12%
3.34 | 24.105706 | 94.76%
3.36 | 26.500483 | 94.26%
3.38 | 28.6417797 | 93.81%
3.4 | 31.521639 | 93.21%
3.4 | 31.33285724 | 93.25%
3.42 | 33.57376142 | 92.78%
3.44 | 36.30780548 | 92.22%
3.46 | 39.26449354 | 91.61%
3.48 | 41.59106105 | 91.14%
3.5 | 43.95416154 | 90.66%
3.52 | 46.98941086 | 90.05%
3.54 | 49.4310687 | 89.56%
3.56 | 52.36004366 | 88.97%
3.577 | 55.08076964 | 88.43%
3.6 | 58.5 | 87.76%
3.62 | 62.8 | 86.92%
3.64 | 67.3 | 86.06%
3.66 | 72.5 | 85.06%
3.68 | 78 | 84.03%
3.7 | 83.8 | 82.94%
3.72 | 90.3 | 81.75%
3.74 | 98 | 80.36%
3.76 | 105.8 | 78.97%
3.78 | 114.1 | 77.52%
3.8 | 123 | 76%
3.82 | 132 | 74.49%
3.84 | 142.3 | 72.79%
3.86 | 154.2 | 70.89%
3.88 | 167.4 | 68.83%
3.9 | 181.3 | 66.73%
3.92 | 196.6 | 64.49%
3.94 | 214.4 | 61.98%
3.96 | 234.2 | 59.3%
3.98 | 256.8 | 56.38%
4 | 282.1 | 53.29%