## IFG SM 7.5-125 (ON=0.30)
2019-04-05
Please note LVF simulation tool is still on develoment. Thoose data can be used freely at condition of citing www.leverrefluore.com as source.
Simulated refractive indices |  |  |  | Measured refractive indices (Littrow)
λ | n(core) | n(clad) |  | Exp | λ (nm) | 1.6 | 2.75 | 3.5 | 4.5 | 5.5 | Δn (+/-)
0.5 | 1.524785 | 1.493755 |  |  | ncore | 1.50279 | 1.49722 | 1.49269 | 1.48489 | 1.47521 | 0.0002
0.525 | 1.522746 | 1.491907 |  |  | ncladding | 1.47206 | 1.46677 | 1.46234 | 1.45479 | 1.44515 | 0.0002
0.55 | 1.520987 | 1.490313 |  |  | NA | 0.3023527 | 0.3004222 | 0.2994748 | 0.2974632 | 0.2962871 | 0.005
0.575 | 1.519458 | 1.488926
0.6 | 1.518119 | 1.48771
0.625 | 1.516939 | 1.486637
0.65 | 1.515892 | 1.485685
0.675 | 1.514959 | 1.484835
0.7 | 1.514122 | 1.484071
0.725 | 1.513367 | 1.483383
0.75 | 1.512685 | 1.482758
0.775 | 1.512064 | 1.48219
0.8 | 1.511497 | 1.48167
0.825 | 1.510977 | 1.481193
0.85 | 1.510499 | 1.480753
0.875 | 1.510058 | 1.480346
0.9 | 1.509648 | 1.479967
0.925 | 1.509268 | 1.479615
0.95 | 1.508913 | 1.479285
0.975 | 1.50858 | 1.478976
1 | 1.508268 | 1.478685
1.025 | 1.507975 | 1.47841
1.05 | 1.507697 | 1.47815
1.075 | 1.507435 | 1.477903
1.1 | 1.507185 | 1.477667
1.125 | 1.506948 | 1.477443
1.15 | 1.506721 | 1.477228
1.175 | 1.506505 | 1.477021
1.2 | 1.506297 | 1.476823
1.225 | 1.506097 | 1.476631
1.25 | 1.505904 | 1.476446
1.275 | 1.505719 | 1.476267
1.3 | 1.505539 | 1.476093
1.325 | 1.505365 | 1.475924
1.35 | 1.505195 | 1.475759
1.375 | 1.505031 | 1.475598
1.4 | 1.50487 | 1.47544
1.425 | 1.504713 | 1.475286
1.45 | 1.50456 | 1.475134
1.475 | 1.50441 | 1.474985
1.5 | 1.504262 | 1.474839
1.525 | 1.504118 | 1.474694
1.55 | 1.503975 | 1.474552
1.575 | 1.503834 | 1.474411
1.6 | 1.503696 | 1.474272
1.625 | 1.503559 | 1.474133
1.65 | 1.503424 | 1.473996
1.675 | 1.503289 | 1.47386
1.7 | 1.503157 | 1.473725
1.725 | 1.503025 | 1.473591
1.75 | 1.502894 | 1.473457
1.775 | 1.502764 | 1.473324
1.8 | 1.502634 | 1.473191
1.825 | 1.502506 | 1.473058
1.85 | 1.502377 | 1.472926
1.875 | 1.502249 | 1.472794
1.9 | 1.502122 | 1.472662
1.925 | 1.501994 | 1.47253
1.95 | 1.501867 | 1.472397
1.975 | 1.50174 | 1.472265
2 | 1.501613 | 1.472132
2.025 | 1.501486 | 1.471999
2.05 | 1.501358 | 1.471866
2.075 | 1.501231 | 1.471732
2.1 | 1.501103 | 1.471598
2.125 | 1.500975 | 1.471464
2.15 | 1.500847 | 1.471329
2.175 | 1.500718 | 1.471193
2.2 | 1.500589 | 1.471057
2.225 | 1.50046 | 1.47092
2.25 | 1.50033 | 1.470783
2.275 | 1.5002 | 1.470645
2.3 | 1.500069 | 1.470506
2.325 | 1.499937 | 1.470366
2.35 | 1.499805 | 1.470226
2.375 | 1.499672 | 1.470085
2.4 | 1.499539 | 1.469943
2.425 | 1.499405 | 1.4698
2.45 | 1.49927 | 1.469656
2.475 | 1.499134 | 1.469512
2.5 | 1.498998 | 1.469366
2.525 | 1.498861 | 1.46922
2.55 | 1.498723 | 1.469072
2.575 | 1.498585 | 1.468924
2.6 | 1.498445 | 1.468775
2.625 | 1.498305 | 1.468624
2.65 | 1.498163 | 1.468473
2.675 | 1.498021 | 1.46832
2.7 | 1.497878 | 1.468167
2.725 | 1.497734 | 1.468012
2.75 | 1.497589 | 1.467857
2.775 | 1.497444 | 1.4677
2.8 | 1.497297 | 1.467542
2.825 | 1.497149 | 1.467383
2.85 | 1.497 | 1.467223
2.875 | 1.496851 | 1.467062
2.9 | 1.4967 | 1.466899
2.925 | 1.496548 | 1.466736
2.95 | 1.496395 | 1.466571
2.975 | 1.496241 | 1.466405
3 | 1.496086 | 1.466238
3.025 | 1.49593 | 1.46607
3.05 | 1.495773 | 1.4659
3.075 | 1.495615 | 1.46573
3.1 | 1.495456 | 1.465558
3.125 | 1.495296 | 1.465384
3.15 | 1.495134 | 1.46521
3.175 | 1.494972 | 1.465034
3.2 | 1.494808 | 1.464857
3.225 | 1.494643 | 1.464679
3.25 | 1.494477 | 1.464499
3.275 | 1.49431 | 1.464319
3.3 | 1.494142 | 1.464137
3.325 | 1.493973 | 1.463953
3.35 | 1.493802 | 1.463768
3.375 | 1.49363 | 1.463582
3.4 | 1.493457 | 1.463395
3.425 | 1.493283 | 1.463206
3.45 | 1.493108 | 1.463017
3.475 | 1.492932 | 1.462825
3.5 | 1.492754 | 1.462633
3.525 | 1.492575 | 1.462439
3.55 | 1.492395 | 1.462243
3.575 | 1.492213 | 1.462046
3.6 | 1.492031 | 1.461848
3.625 | 1.491847 | 1.461649
3.65 | 1.491662 | 1.461448
3.675 | 1.491476 | 1.461246
3.7 | 1.491288 | 1.461042
3.725 | 1.491099 | 1.460837
3.75 | 1.490909 | 1.460631
3.775 | 1.490718 | 1.460423
3.8 | 1.490525 | 1.460214
3.825 | 1.490331 | 1.460003
3.85 | 1.490136 | 1.459791
3.875 | 1.489939 | 1.459578
3.9 | 1.489742 | 1.459363
3.925 | 1.489542 | 1.459146
3.95 | 1.489342 | 1.458929
3.975 | 1.48914 | 1.458709
4 | 1.488937 | 1.458489
4.025 | 1.488733 | 1.458267
4.05 | 1.488527 | 1.458043
4.075 | 1.48832 | 1.457818
4.1 | 1.488112 | 1.457591
4.125 | 1.487902 | 1.457363
4.15 | 1.487691 | 1.457134
4.175 | 1.487479 | 1.456903
4.2 | 1.487265 | 1.456671
4.225 | 1.48705 | 1.456437
4.25 | 1.486834 | 1.456201
4.275 | 1.486616 | 1.455964
4.3 | 1.486397 | 1.455726
4.325 | 1.486177 | 1.455486
4.35 | 1.485955 | 1.455244
4.375 | 1.485731 | 1.455001
4.4 | 1.485507 | 1.454757
4.425 | 1.485281 | 1.454511
4.45 | 1.485053 | 1.454263
4.475 | 1.484825 | 1.454014
4.5 | 1.484594 | 1.453764
4.525 | 1.484363 | 1.453511
4.55 | 1.48413 | 1.453258
4.575 | 1.483895 | 1.453002
4.6 | 1.483659 | 1.452745
4.625 | 1.483422 | 1.452487
4.65 | 1.483183 | 1.452227
4.675 | 1.482943 | 1.451965
4.7 | 1.482701 | 1.451702
4.725 | 1.482458 | 1.451437
4.75 | 1.482214 | 1.451171
4.775 | 1.481968 | 1.450903
4.8 | 1.481721 | 1.450633
4.825 | 1.481472 | 1.450362
4.85 | 1.481221 | 1.45009
4.875 | 1.48097 | 1.449815
4.9 | 1.480716 | 1.449539
4.925 | 1.480462 | 1.449262
4.95 | 1.480205 | 1.448982
4.975 | 1.479948 | 1.448701
5 | 1.479688 | 1.448419
5.025 | 1.479428 | 1.448135
5.05 | 1.479166 | 1.447849
5.075 | 1.478902 | 1.447561
5.1 | 1.478637 | 1.447272
5.125 | 1.47837 | 1.446981
5.15 | 1.478102 | 1.446689
5.175 | 1.477832 | 1.446395
5.2 | 1.477561 | 1.446099
5.225 | 1.477288 | 1.445801
5.25 | 1.477014 | 1.445502
5.275 | 1.476738 | 1.445201
5.3 | 1.47646 | 1.444899
5.325 | 1.476181 | 1.444595
5.35 | 1.475901 | 1.444289
5.375 | 1.475619 | 1.443981
5.4 | 1.475335 | 1.443671
5.425 | 1.47505 | 1.44336
5.45 | 1.474763 | 1.443047
5.475 | 1.474474 | 1.442733
5.5 | 1.474184 | 1.442416
Please note LVF simulation tool is still in development.